## spec
Name | E[t/mm2] | thick[mm] | density[g/m2] | compound_rate[%] | sheet_number | isotropy | use
HRX350C125S | 40 | 0.096 | 155 | 0.664 | 1 | FALSE | 0&45&90&802
HSX350C130S | 46 | 0.113 | 164 | 0.658 | 2 | FALSE | コクピ
HRX350G125S | 40 | 0.111 | 173 | 0.67 | 3 | FALSE | 0&45&90&802(threehope)
TR3110 381GMX | 2 | 0.223 | 333 | 0.1 | 5 | TRUE | クロス
直交材 | 24 | 0.1 | 200 | ? | 6 | FALSE | リアスパ/尾翼桁

## A
PLY | angle | start[m] | end[m] | θ[deg] | sheet_number
1 | 90 | 0 |  |  | 1
2 | 0 | 0 |  | 135 | 1
3 | 0 | 0 |  | 110 | 1
4 | 0 | 0 |  | 70 | 1
5 | 0 | 0 |  | 40 | 1
6 | 45 | 0 |  |  | 1
7 | 45 | 0 |  |  | 1
8 | 0 | 0 |  | 100 | 1
9 | 0 | 0 | 1.91 | 60 | 1
10 | 0 | 0 | 1.38 | 55 | 1
11 | 0 | 0 |  |  | 1
12 | 45 | 0 |  |  | 1
13 | 45 | 0 |  |  | 1
14 | 0 | 0 | 0.9 | 50 | 1
15 | 0 | 0 | 0.5 | 40 | 1
16 | 0 | 0 | 0.2 | 30 | 1
17 | 0 | 0 |  |  | 1
18 | 90 | 0 |  |  | 1
19 | 99 | 2.3 |  |  | 5
20 | 90 | 0 | 0.5 |  | 1
21
22
23
24
25
26
27
28
29
30
diameter[m] | length[m] | kanzashi[m]
0.135 | 2.5 | 0

## B
PLY | angle | start[m] | end[m] | θ[deg] | sheet_number
1 | 90 | 0 |  |  | 1
2 | 0 | 0 |  | 130 | 1
3 | 0 | 0 |  | 75 | 1
4 | 0 | 0 | 4.3 | 60 | 1
5 | 0 | 0 | 3.53 | 100 | 1
6 | 45 | 0 |  |  | 1
7 | 0 | 0 |  |  | 1
8 | 45 | 0 |  |  | 1
9 | 0 | 0 | 2.63 | 120 | 1
10 | 0 | 0 | 1.76 | 52 | 1
11 | 0 | 0 | 1.25 | 140 | 1
12 | 0 | 0 | 0.46 | 70 | 1
13 | 90 | 0 |  |  | 1
14 | 99 | 0 | 0.01 |  | 5
15 | 99 | 0 | 0.01 |  | 5
16 | 99 | 0 | 0.01 |  | 5
17 | 99 | 4.8 |  |  | 5
18
19
20
21
22
23
24
25
26
27
28
29
30
diameter[m] | length[m] | kanzashi[m]
0.12 | 5 | 0.335

## C
PLY | angle | start[m] | end[m] | θ[deg] | sheet_number
1 | 90 | 0 |  |  | 1
2 | 0 | 0 | 0.9 | 40 | 1
3 | 0 | 0 |  |  | 1
4 | 0 | 0 | 0.2 | 30 | 1
5 | 45 | 0 |  |  | 1
6 | 45 | 0 |  |  | 1
7 | 0 | 0 |  |  | 1
8 | 0 | 0 | 1.6 | 30 | 1
9 | 0 | 0 | 2.5 | 40 | 1
10 | 90 | 0 |  |  | 1
11 | 99 | 0 | 0.01 |  | 5
12 | 99 | 0 | 0.01 |  | 5
13 | 99 | 0 | 0.01 |  | 5
14 | 99 | 4.2 |  |  | 5
15
16
17
18
19
20
21
22
23
24
25
26
27
28
29
30
diameter[m] | length[m] | kanzashi[m]
0.09 | 4.4 | 0.24

## D
PLY | angle | start[m] | end[m] | θ[deg] | sheet_number
1 | 90 | 0 | 5 |  | 1
2 | 0 | 0 | 5 |  | 1
3 | 45 | 0 | 5 |  | 1
4 | 45 | 0 | 5 |  | 1
5 | 0 | 0 | 1 |  | 1
6 | 90 | 0 | 5 |  | 1
7 | 99 | 0 | 0.175 |  | 5
8 | 99 | 0 | 0.175 |  | 5
9 | 99 | 0 | 0.175 |  | 5
10
11
12
13
14
15
16
17
18
19
20
21
22
23
24
25
26
27
28
29
30
diameter[m] | length[m] | kanzashi[m]
0.09~0.0345 | 5 | 0.1

## MB
PLY | angle | start[m] | end[m] | θ[deg] | sheet_number
1 | 90 | 0 | 5 |  | 1
2 | 180 | 0 | 5 |  | 1
3 | 180 | 0.7 | 5 |  | 1
4 | 180 | 0.8 | 5 |  | 1
5 | 45 | 0 | 5 |  | 1
6 | 45 | 0 | 5 |  | 1
7 | 180 | 0 | 5 |  | 1
8 | 90 | 0 | 5 |  | 1
9 | 90 | 0.7 | 1 |  | 1
10 | 90 | 1.7 | 2.6 |  | 1
11 | 99 | 0 | 0.15 |  | 5
12 | 99 | 0.75 | 0.95 |  | 5
13 | 99 | 1.65 | 2.6 |  | 5
14 | 99 | 4.85 | 5 |  | 5
15
16
17
18
19
20
21
22
23
24
25
26
27
28
29
30
radius[m] | length[m] | kanzashi[m]
0.11 | 5 | none

## Tail
PLY | angle | start[m] | end[m] | θ[deg] | sheet_number
1 | 90 | 0 | 3.55 |  | 1
2 | 180 | 0 | 3.55 |  | 1
3 | 180 | 0 | 2.5 |  | 1
4 | 45 | 0 | 3.1 |  | 1
5 | 45 | 0 | 3.1 |  | 1
6 | 90 | 0 | 0.161 |  | 1
7 | 99 | 0 | 0.01 |  | 5
8 | 99 | 2.4 | 2.7 |  | 5
9 | 99 | 3.1 | 3.55 |  | 5
10
11
12
13
14
15
16
17
18
19
20
21
22
23
24
25
26
27
28
29
30
radius[m] | length[m] | kanzashi[m] | ピール桁！！
0.1 | 3.55 | 0.165

## Elevator
PLY | angle | start[m] | end[m] | θ[deg] | sheet_number
1 | 90/180 | 0 | 3.4 |  | 6
2 | 90 | 1.55 | 1.85 |  | 1
3 | 99 | 0 | 0.05 |  | 5
4 | 99 | 3.35 | 3.4 |  | 5
5
6
7
8
9
10
11
12
13
14
15
16
17
18
19
20
21
22
23
24
25
26
27
28
29
30
radius[m] | length[m] | kanzashi[m] | 多分こっち
0.1 | 3.4 | 0

## Elevator-案2
PLY | angle | start[m] | end[m] | θ[deg] | sheet_number
1 | 90 | 0 | 3.4 |  | 2
2 | 0 | 0 | 3.4 |  | 2
3 | 90 | 0 | 3.4 |  | 2
4 | 90 | 1.55 | 1.85 |  | 2
5 | 99 | 0 | 0.05 |  | 5
6 | 99 | 3.35 | 3.4 |  | 5
7
8
9
10
11
12
13
14
15
16
17
18
19
20
21
22
23
24
25
26
27
28
29
30
radius[m] | length[m] | kanzashi[m]
0.1 | 3.4 | 0

## Rudder
PLY | angle | start[m] | end[m] | θ[deg] | sheet_number
1 | 90/180 | 0 | 3 |  | 6
2 | 90/180 | 0 | 1 |  | 6
3 | 90 | 0.5 | 1 |  | 2
4 | 99 | 0 | 0.15 |  | 5
5 | 99 | 2.85 | 3 |  | 5
6
7
8
9
10
11
12
13
14
15
16
17
18
19
20
21
22
23
24
25
26
27
28
29
30
radius[m] | length[m] | kanzashi[m]
0.1 | 3 | 0

## Rudder-案2
PLY | angle | start[m] | end[m] | θ[deg] | sheet_number
1 | 90 | 0 | 3 |  | 2
2 | 180 | 0 | 3 |  | 2
3 | 90 | 0 | 3 |  | 2
4 | 99 | 0.5 | 1 |  | 2
5 | 99 | 0 | 0.15 |  | 5
6 | 99 | 2.85 | 3 |  | 5
7
8
9
10
11
12
13
14
15
16
17
18
19
20
21
22
23
24
25
26
27
28
29
30
radius[m] | length[m] | kanzashi[m]
0.1 | 3 | 0